## UD
Sample | Length (mm) |  | Width (mm) |  |  | Thickness (mm)
| Left | Right | Top | Mid | Bottom | Top-left | Top-right | Mid-left | Mid-right | Bottom-left | Bottom-right
1 | 250.17 | 250.19 | 14.98 | 14.99 | 14.99 | 0.76 | 0.92 | 0.77 | 0.93 | 0.76 | 0.89
2 | 250.16 | 250.13 | 15.14 | 15.12 | 15.15 | 0.96 | 1.03 | 0.99 | 1.04 | 0.95 | 0.98
3 | 250.15 | 250.13 | 15.2 | 15.17 | 15.16 | 1.05 | 1.03 | 1.08 | 1.07 | 1.01 | 1
4 | 250.14 | 250.15 | 15.12 | 15.11 | 15.1 | 1.02 | 1.01 | 1.05 | 1.03 | 0.99 | 0.96
5 | 250.15 | 250.15 | 15.09 | 15.09 | 15.09 | 0.99 | 0.98 | 1.02 | 1.01 | 0.96 | 0.96
6 | 250.16 | 250.16 | 15.12 | 15.07 | 15.1 | 0.99 | 0.99 | 1 | 1.01 | 0.96 | 0.96
7 | 250.18 | 250.16 | 15.16 | 15.12 | 15.14 | 1 | 1.01 | 1.02 | 1.03 | 0.97 | 0.97
8 | 250.15 | 250.13 | 15.16 | 15.13 | 15.15 | 1 | 1.01 | 1.02 | 1.02 | 0.98 | 0.98
9 | 250.13 | 250.11 | 15.08 | 15.07 | 15.09 | 0.99 | 1 | 1.02 | 1.02 | 0.98 | 0.99
10 | 250.11 | 250.11 | 15.16 | 15.14 | 15.17 | 1.01 | 0.99 | 1.01 | 1.01 | 0.98 | 0.97
11 | 250.11 | 250.13 | 15.04 | 15.05 | 15.09 | 1.01 | 1 | 1.01 | 1.01 | 0.98 | 0.97
12 | 250.16 | 250.17 | 15.11 | 15.1 | 15.16 | 0.99 | 0.99 | 1 | 1 | 0.97 | 0.97
13 | 250.17 | 250.15 | 15.18 | 15.1 | 15.15 | 0.98 | 0.99 | 0.99 | 1.01 | 0.99 | 0.99
14 | 250.15 | 250.11 | 15.17 | 15.12 | 15.15 | 1.01 | 1.01 | 1.02 | 1.04 | 0.97 | 0.97
15 | 250.11 | 250.11 | 15.08 | 15.07 | 15.1 | 1.05 | 1.05 | 1.05 | 1.07 | 1 | 1.02
16 | 250.1 | 250.1 | 15.18 | 15.12 | 15.4 | 1.04 | 1.01 | 1.05 | 1.02 | 1.02 | 0.99
17 | 250.09 | 250.08 | 15.18 | 15.11 | 15.36 | 0.96 | 0.84 | 0.97 | 0.86 | 0.94 | 0.82

## 90
Sample | Length (mm) |  | Width (mm) |  |  | Thickness (mm)
| Left | Right | Top | Mid | Bottom | Top-left | Top-right | Mid-left | Mid-right | Bottom-left | Bottom-right
1 | 175.12 | 175.11 | 25.05 | 25.07 | 25.09 | 2.09 | 2.15 | 2.08 | 2.16 | 2.1 | 2.16
2 | 175.1 | 175.09 | 24.99 | 24.97 | 24.92 | 2.17 | 2.13 | 2.15 | 2.11 | 2.17 | 2.14
3 | 175.12 | 175.11 | 25.04 | 25.08 | 25.07 | 2.12 | 2.12 | 2.1 | 2.1 | 2.12 | 2.12
4 | 175.1 | 175.1 | 25.04 | 25.05 | 25.05 | 2.12 | 2.12 | 2.09 | 2.1 | 2.12 | 2.13
5 | 175.1 | 175.1 | 25.07 | 25.07 | 25.08 | 2.12 | 2.12 | 2.12 | 2.1 | 2.14 | 2.15
6 | 175.1 | 175.09 | 25.02 | 25.05 | 25.03 | 2.13 | 2.11 | 2.12 | 2.1 | 2.13 | 2.14
7 | 175.08 | 175.08 | 25.03 | 25.05 | 25.03 | 2.12 | 2.11 | 2.13 | 2.09 | 2.13 | 2.15
8 | 175.08 | 175.09 | 25.06 | 25.06 | 25.06 | 2.13 | 2.15 | 2.12 | 2.13 | 2.14 | 2.17
9 | 175.07 | 175.06 | 25 | 25.02 | 25.04 | 2.16 | 2.12 | 2.13 | 2.11 | 2.17 | 2.14

## 45
Sample | Length (mm) |  | Width (mm) |  |  | Thickness (mm)
| Left | Right | Top | Mid | Bottom | Top-left | Top-right | Mid-left | Mid-right | Bottom-left | Bottom-right
1 | 250.11 | 250.08 | 25.03 | 25.03 | 25.05 | 2.07 | 2.08 | 2.12 | 2.13 | 2.01 | 2.03
2 | 250.09 | 250.08 | 25.01 | 25.03 | 25.09 | 2.09 | 2.07 | 2.13 | 2.07 | 2.05 | 2.01
3 | 250.09 | 250.05 | 24.95 | 25.02 | 25.09 | 2.06 | 2.06 | 2.07 | 2.08 | 2.01 | 2
4 | 250.06 | 250.06 | 25.02 | 25.04 | 25.03 | 2.06 | 2.08 | 2.1 | 2.08 | 2.03 | 2.01
5 | 250.07 | 250.07 | 25.02 | 25.07 | 25.16 | 2.06 | 2.07 | 2.08 | 2.07 | 2.01 | 2
6 | 250.07 | 250.07 | 25.1 | 25.08 | 25.06 | 2.06 | 2.06 | 2.09 | 2.08 | 2 | 2
7 | 250.07 | 250.07 | 25.05 | 25.05 | 25.05 | 2.06 | 2.06 | 2.07 | 2.06 | 2 | 2
8 | 250.06 | 250.06 | 24.96 | 24.94 | 24.94 | 2.07 | 2.1 | 2.07 | 2.11 | 2.01 | 2.06
9 | 250.06 | 250.07 | 25.01 | 25.02 | 25.11 | 2.1 | 2.02 | 2.12 | 2.07 | 2.03 | 1.96

## Quasi
Sample | Length (mm) |  | Width (mm) |  |  | Thickness (mm)
| Left | Right | Top | Mid | Bottom | Top-left | Top-right | Mid-left | Mid-right | Bottom-left | Bottom-right
1 | 250.04 | 250.03 | 25.05 | 25.06 | 25.07 | 2.08 | 1.94 | 2.12 | 1.99 | 2.02 | 1.88
2 | 250.04 | 250.05 | 25.03 | 25.07 | 25.04 | 2.08 | 2.09 | 2.1 | 2.12 | 2.03 | 2.05
3 | 250.04 | 250.05 | 25.04 | 25.04 | 25.05 | 2.06 | 2.07 | 2.07 | 2.08 | 2 | 2
4 | 250.06 | 250.06 | 25.06 | 25.06 | 25.07 | 2.07 | 2.06 | 2.09 | 2.07 | 2 | 1.99
5 | 250.07 | 250.07 | 25.06 | 25.06 | 25.07 | 2.07 | 2.08 | 2.09 | 2.08 | 1.99 | 2
6 | 250.08 | 250.08 | 25.07 | 25.05 | 25.08 | 2.07 | 2.06 | 2.1 | 2.08 | 1.99 | 1.99
7 | 250.08 | 250.08 | 24.99 | 25 | 25.02 | 2.06 | 2.06 | 2.06 | 2.08 | 2 | 2
8 | 250.08 | 250.08 | 25.08 | 25.08 | 25.16 | 2.08 | 2.06 | 2.08 | 2.06 | 2.02 | 1.99
9 | 250.11 | 250.12 | 25.04 | 25.06 | 25.07 | 2.11 | 2.08 | 2.13 | 2.09 | 2.03 | 2.01
10 | 250.14 | 250.13 | 25.07 | 25.07 | 25.06 | 1.96 | 2.09 | 1.97 | 2.13 | 1.91 | 2.01